## Sheet1
JOVEIN CEMENT CO.
QUALITY CONTROL DEPT.
Sample: CLINKER Date: 28/2/2010
| Chemical Analyse |  | Phases and Modules
renge of variation | Component | percent | percent of phases
21.2-21.7 | SiO2 | 21.45 | C3S(Alite) | 55.16
4.8-5.4 | Al2O3 | 4.91 | C2S(Belite) | 17.78
3.5-4.2 | Fe2O3 | 3.85 | C3A(Aluminate) | 6.5
63.5-64 | CaO | 63.76 | C4AF(Ferrite) | 11.71555
Max:3.9 | MgO | 3.61 | Modules
Max:1.12 | SO3 | 1 | L.S.F | 93.28
Max:0.6 | K2O | 0.52 | S.I.M | 2.45
Max:0.4 | Na2O | 0.27 | A.L.M | 1.28
Max:0.035 | Cl | 0.025 | A.W | 29.47
Max:0.2 | Ins.res | 0.2 | L.P | 26.74
Max:0.5 | L.O.l | 0.35
| Total | 99.95 | F.CaO | Max:1.5%